## Katalog.hodnoty
Průměr mm | Průřez mm2 | Povrch cm2/m | Materiál | Ohm/m při 20°C | kg/m | m/kg | Ohm/kg při 20°C | Měrný odpor Ohm.mm2/m | Hustota g/cm3 | Ohm/m při 20°C | Průměr mm | Materiál | Měrný odpor Ohm.mm2/m
2 | 3.1415926 | 62.831852 | Slitiny Ni-Cr | [6 empty] | 2 | Slitiny Ni-Cr
|  |  | Resistohm 80 | 0.3437747 | 0.02623229821 | 38.12095 | 13.10502 | 1.08 | 8.35 |  | 0.829186 | Resistohm 80 | 1.08
|  |  | Resistohm 70 | 0.3756057 | 0.0256354 | 39.00857 | 14.65184 | 1.18 | 8.16 |  | 0.8667245 | Resistohm 70 | 1.18
|  |  | Resistohm 60 | 0.3565071 | 0.02576105932 | 38.81828 | 13.83899 | 1.12 | 8.2 |  | 0.8444017 | Resistohm 60 | 1.12
|  |  | Resistohm 40 | 0.3342254 | 0.02497566117 | 40.03898 | 13.38204 | 1.05 | 7.95 |  | 0.8175884 | Resistohm 40 | 1.05
|  |  | Resistohm 30 | 0.3310423 | 0.02481858154 | 40.29239 | 13.33849 | 1.04 | 7.9 |  | 0.8136858 | Resistohm 30 | 1.04
|  |  | Slitiny Fe-Cr-Al | [7 empty] | Slitiny Fe-Cr-Al
|  |  | Resistohm 125 | 0.3978874 | 0.02309070561 | 43.30747 | 17.23149 | 1.25 | 7.35 |  | 0.8920621 | Resistohm 125 | 1.25
|  |  | Resistohm 135 | 0.4297184 | 0.02277654635 | 43.90481 | 18.8667 | 1.35 | 7.25 |  | 0.9270581 | Resistohm 135 | 1.35
|  |  | Resistohm 140 | 0.4456338 | 0.02246238709 | 44.51887 | 19.83911 | 1.4 | 7.15 |  | 0.9440698 | Resistohm 140 | 1.4
|  |  | Resistohm 145 | 0.4583662 | 0.02230530746 | 44.83238 | 20.54965 | 1.44 | 7.1 |  | 0.9574615 | Resistohm 145 | 1.44
|  |  | Resistohm Y | 0.4424507 | 0.02230530746 | 44.83238 | 19.83612 | 1.39 | 7.1 |  | 0.940692 | Resistohm Y | 1.39
|  |  | Slitiny Cu-Ni | [7 empty] | Slitiny Cu-Ni
|  |  | CuNi 44 | 0.1559718 | 0.02796017414 | 35.76516 | 5.578357 | 0.49 | 8.9 |  | 0.5585192 | CuNi 44 | 0.49
|  |  | CuNi 23 Mn | 0.09549297 | 0.02796017414 | 35.76516 | 3.415321 | 0.3 | 8.9 |  | 0.4370194 | CuNi 23 Mn | 0.3
|  |  | CuNi 10 | 0.04774648 | 0.02796017414 | 35.76516 | 1.70766 | 0.15 | 8.9 |  | 0.3090194 | CuNi 10 | 0.15
|  |  | CuNi 6 | 0.03183099 | 0.02796017414 | 35.76516 | 1.13844 | 0.1 | 8.9 |  | 0.2523133 | CuNi 6 | 0.1
|  |  | CuNi 2 | 0.01591549 | 0.02796017414 | 35.76516 | 0.5692202 | 0.05 | 8.9 |  | 0.1784124 | CuNi 2 | 0.05
zadejte průměr drátu v mm | [9 empty] | zadejte požadovanou hodnotu Ohm/m při 20°C
Průměr mm | Průřez mm2 | Povrch cm2/m | Materiál | kg/m | m/kg | Hustota g/cm3
2 | 3.1415926 | 62.831852 | KP/ KPX | 0.02739469 | 36.50343 | 8.72
|  |  | KN/ KNX | 0.02701769636 | 37.01278 | 8.6
|  |  | NP/ NPX | 0.02679778 | 37.31652 | 8.53
|  |  | NN/ NNX | 0.02695486 | 37.09905 | 8.58
|  |  | EP/EPX | 0.02739469 | 36.50343 | 8.72
|  |  | EN/ ENX | 0.02796017414 | 35.76516 | 8.9
|  |  | JP/ JPX | 0.02469292 | 40.49744 | 7.86
|  |  | JN/ JNX | 0.02796017414 | 35.76516 | 8.9
|  |  | TP/ TPX | 0.02802301 | 35.68497 | 8.92
|  |  | TN/ TNX | 0.02796017414 | 35.76516 | 8.9
zadejte průměr drátu v mm